## Sheet1
hkl | 2 theta (deg) | q (Å^-1) | r (mm)
100 | 21.352 | 1.511677 | 110.6331 |  | *calculated, not observed | K | Lambda (A) | s2d (mm)
110 | 30.35 | 2.136023 | 165.7033 | 55.07023 |  | 4.07999 | 1.54 | 283
111 | 37.412 | 2.617005 | 216.4638 | 50.76046
200 | 43.481 | 3.022485 | 268.3787 | 51.9149
210 | 48.935 | 3.379677 | 324.8093 | 56.43064
211 | 53.962 | 3.702143 | 388.9733 | 64.164
220 | 63.194 | 4.275351 | 560.099 | 171.1257
300 | 67.521 | 4.534686 | 683.9313 | 123.8323
310 | 71.729 | 4.780691 | 857.168 | 173.2367
311 | 75.808 | 5.013005 | 1119.062 | 261.8941
222 | 79.788 | 5.233561 | 1570.96 | 451.8979
320 | 83.817 | 5.450402 | 2612.278 | 1041.318
321 | 87.755 | 5.655836 | 7218.889 | 4606.611 |  | Crystal parameter | LaB6 NIST SRM 660 at 299 K
[6 empty] | d | 2.0784 | Å
[6 empty] | 2d | 4.1568 | Å
(Cubic)
http://link.aps.org/doi/10.1103/PhysRevA.69.042101
10.1103/PhysRevA.69.042101
[6 empty] | h | k | l | d (Å) | q (Å^-1) | 2Theta
[6 empty] | 1 | 0 | 0 | 4.1568 | 1.511544 | 21.35009
[6 empty] | 2 | 0 | 0 | 2.0784 | 3.023088 | 43.49011
[6 empty] | 3 | 0 | 0 | 1.3856 | 4.534631 | 67.52008
[6 empty] | 1 | 1 | 0 | 2.939301 | 2.137646 | 30.37362
[6 empty] | 2 | 2 | 0 | 1.469651 | 4.275292 | 63.19302
[6 empty] | 3 | 3 | 0 | 0.9797672 | 6.412937 | 103.6082
[6 empty] | 1 | 1 | 1 | 2.39993 | 2.618071 | 37.4278
[6 empty] | 2 | 2 | 2 | 1.199965 | 5.236141 | 79.83523
[6 empty] | 3 | 3 | 3 | 0.7999765 | 7.854212 | 148.5308