## Sheet1
hkl | Observed 2Theta | q (Å^-1) | r (mm) | K | Lambda (A) | s2d (mm)
110 | 14.102 | 1.98817 | 70.34153 | 4.07999 | 1.54 | 280
200 | 19.991 | 2.789673 | 101.8619
210 | 22.4 | 3.109527 | 115.4077
211 | 24.547 | 3.389979 | 127.8808
310 | 31.841 | 4.304911 | 173.8849
222 | 34.979 | 4.677923 | 195.9052
321 | 37.885 | 5.01087 | 217.8563
400 | 40.626 | 5.313116 | 240.2095
330 | 43.205 | 5.58641 | 262.9835
420 | 45.662 | 5.836258 | 286.5462
332 | 48.008 | 6.06481 | 311.0588